## Sheet1
Extruder Machine No. 5
MC# | Qty Order | Customer |  |  | Code | Input | Total time | Output / hr. | Target Output / hr. | Total Output |  | Loss
5 | 1156 | Moldex Product Inc. |  |  | YA4249E | (Kg.) | used (hr.) | (Kg. / hr.) | (Kg. / hr.) | (Kg.) | % | (Kg.) | Loss %
[6 empty] | 1157 | 31 | 37.0968 |  | 1150 | 99.395 | 7 | 0.605
T.Start |  |  | T.End |  | T.used | Output |  | Formula |  |  |  | Lot #
Dec-01-2024 12:00 |  |  | Dec-02-2024 19:00 |  | 31:00 | 1157 |  | AO2 |  | 1.15 |  | 0103AB
[8 empty] | AO3 |  | 1.15 |  | 0096AB-0102AB
[8 empty] | L19 |  | 34.5
[8 empty] | L28 |  | 34.5
[8 empty] | Y64 |  | 42.55
[8 empty] | Y82 |  | 6.325
[8 empty] | LL53(POWDER) |  | 1029.825
Total |  |  |  |  | 31:0 |  |  | Total
Remarks :
Purging to : | KSKAS |  |  | Duration
Time : |  |  |  | 0:00 | [6 empty] | Operator: | admin
Resins : | HDEP | [9 empty] | Supervisor: | admin